## Sheet1
Specified GDD per single mirror reflection |  |  |  | tolerance | Polynomial definition of the target GDD
|  |  |  | 120 |  | fixed |  | fixed |  | C ∈ [-890, -817]
| lambda, nm | target GDD, fs2 | lower tolerance | upper tollerance | GDD(λ) = | -0.0005 | λ^2 + | 1.188 | λ + | -830 | ← the offset coeficient C may be adjuster within the specified range.
| 750 | -220.25 | -340.25 | -100.25
| 751 | -219.8125 | -339.8125 | -99.8125 | Mean GDD within the operational range
| 752 | -219.376 | -339.376 | -99.376 | -187.8508 | fs^2
| 753 | -218.9405 | -338.9405 | -98.9405
| 754 | -218.506 | -338.506 | -98.506
| 755 | -218.0725 | -338.0725 | -98.0725
| 756 | -217.64 | -337.64 | -97.64
| 757 | -217.2085 | -337.2085 | -97.2085
| 758 | -216.778 | -336.778 | -96.778
| 759 | -216.3485 | -336.3485 | -96.3485
| 760 | -215.92 | -335.92 | -95.92
| 761 | -215.4925 | -335.4925 | -95.4925
| 762 | -215.066 | -335.066 | -95.066
| 763 | -214.6405 | -334.6405 | -94.6405
| 764 | -214.216 | -334.216 | -94.216
| 765 | -213.7925 | -333.7925 | -93.7925
| 766 | -213.37 | -333.37 | -93.37
| 767 | -212.9485 | -332.9485 | -92.9485
| 768 | -212.528 | -332.528 | -92.528
| 769 | -212.1085 | -332.1085 | -92.1085
| 770 | -211.69 | -331.69 | -91.69
| 771 | -211.2725 | -331.2725 | -91.2725
| 772 | -210.856 | -330.856 | -90.856
| 773 | -210.4405 | -330.4405 | -90.4405
| 774 | -210.026 | -330.026 | -90.026
| 775 | -209.6125 | -329.6125 | -89.6125
| 776 | -209.2 | -329.2 | -89.2
| 777 | -208.7885 | -328.7885 | -88.7885
| 778 | -208.378 | -328.378 | -88.378
| 779 | -207.9685 | -327.9685 | -87.9685
| 780 | -207.56 | -327.56 | -87.56
| 781 | -207.1525 | -327.1525 | -87.1525
| 782 | -206.746 | -326.746 | -86.746
| 783 | -206.3405 | -326.3405 | -86.3405
| 784 | -205.936 | -325.936 | -85.936
| 785 | -205.5325 | -325.5325 | -85.5325
| 786 | -205.13 | -325.13 | -85.13
| 787 | -204.7285 | -324.7285 | -84.7285
| 788 | -204.328 | -324.328 | -84.328
| 789 | -203.9285 | -323.9285 | -83.9285
| 790 | -203.53 | -323.53 | -83.53
| 791 | -203.1325 | -323.1325 | -83.1325
| 792 | -202.736 | -322.736 | -82.736
| 793 | -202.3405 | -322.3405 | -82.3405
| 794 | -201.946 | -321.946 | -81.946
| 795 | -201.5525 | -321.5525 | -81.5525
| 796 | -201.16 | -321.16 | -81.16
| 797 | -200.7685 | -320.7685 | -80.7685
| 798 | -200.378 | -320.378 | -80.378
| 799 | -199.9885 | -319.9885 | -79.9885
| 800 | -199.6 | -319.6 | -79.6
| 801 | -199.2125 | -319.2125 | -79.2125
| 802 | -198.826 | -318.826 | -78.826
| 803 | -198.4405 | -318.4405 | -78.4405
| 804 | -198.056 | -318.056 | -78.056
| 805 | -197.6725 | -317.6725 | -77.6725
| 806 | -197.29 | -317.29 | -77.29
| 807 | -196.9085 | -316.9085 | -76.9085
| 808 | -196.528 | -316.528 | -76.528
| 809 | -196.1485 | -316.1485 | -76.1485
| 810 | -195.77 | -315.77 | -75.77
| 811 | -195.3925 | -315.3925 | -75.3925
| 812 | -195.016 | -315.016 | -75.016
| 813 | -194.6405 | -314.6405 | -74.6405
| 814 | -194.266 | -314.266 | -74.266
| 815 | -193.8925 | -313.8925 | -73.8925
| 816 | -193.52 | -313.52 | -73.52
| 817 | -193.1485 | -313.1485 | -73.1485
| 818 | -192.778 | -312.778 | -72.778
| 819 | -192.4085 | -312.4085 | -72.4085
| 820 | -192.04 | -312.04 | -72.04
| 821 | -191.6725 | -311.6725 | -71.6725
| 822 | -191.306 | -311.306 | -71.306
| 823 | -190.9405 | -310.9405 | -70.9405
| 824 | -190.576 | -310.576 | -70.576
| 825 | -190.2125 | -310.2125 | -70.2125
| 826 | -189.85 | -309.85 | -69.85
| 827 | -189.4885 | -309.4885 | -69.4885
| 828 | -189.128 | -309.128 | -69.128
| 829 | -188.7685 | -308.7685 | -68.7685
| 830 | -188.41 | -308.41 | -68.41
| 831 | -188.0525 | -308.0525 | -68.0525
| 832 | -187.696 | -307.696 | -67.696
| 833 | -187.3405 | -307.3405 | -67.3405
| 834 | -186.986 | -306.986 | -66.986
| 835 | -186.6325 | -306.6325 | -66.6325
| 836 | -186.28 | -306.28 | -66.28
| 837 | -185.9285 | -305.9285 | -65.9285
| 838 | -185.578 | -305.578 | -65.578
| 839 | -185.2285 | -305.2285 | -65.2285
| 840 | -184.88 | -304.88 | -64.88
| 841 | -184.5325 | -304.5325 | -64.5325
| 842 | -184.186 | -304.186 | -64.186
| 843 | -183.8405 | -303.8405 | -63.8405
| 844 | -183.496 | -303.496 | -63.496
| 845 | -183.1525 | -303.1525 | -63.1525
| 846 | -182.81 | -302.81 | -62.81
| 847 | -182.4685 | -302.4685 | -62.4685
| 848 | -182.128 | -302.128 | -62.128
| 849 | -181.7885 | -301.7885 | -61.7885
| 850 | -181.45 | -301.45 | -61.45
| 851 | -181.1125 | -301.1125 | -61.1125
| 852 | -180.776 | -300.776 | -60.776
| 853 | -180.4405 | -300.4405 | -60.4405
| 854 | -180.106 | -300.106 | -60.106
| 855 | -179.7725 | -299.7725 | -59.7725
| 856 | -179.44 | -299.44 | -59.44
| 857 | -179.1085 | -299.1085 | -59.1085
| 858 | -178.778 | -298.778 | -58.778
| 859 | -178.4485 | -298.4485 | -58.4485
| 860 | -178.12 | -298.12 | -58.12
| 861 | -177.7925 | -297.7925 | -57.7925
| 862 | -177.466 | -297.466 | -57.466
| 863 | -177.1405 | -297.1405 | -57.1405
| 864 | -176.816 | -296.816 | -56.816
| 865 | -176.4925 | -296.4925 | -56.4925
| 866 | -176.17 | -296.17 | -56.17
| 867 | -175.8485 | -295.8485 | -55.8485
| 868 | -175.528 | -295.528 | -55.528
| 869 | -175.2085 | -295.2085 | -55.2085
| 870 | -174.89 | -294.89 | -54.89
| 871 | -174.5725 | -294.5725 | -54.5725
| 872 | -174.256 | -294.256 | -54.256
| 873 | -173.9405 | -293.9405 | -53.9405
| 874 | -173.626 | -293.626 | -53.626
| 875 | -173.3125 | -293.3125 | -53.3125
| 876 | -173 | -293 | -53
| 877 | -172.6885 | -292.6885 | -52.6885
| 878 | -172.378 | -292.378 | -52.378
| 879 | -172.0685 | -292.0685 | -52.0685
| 880 | -171.76 | -291.76 | -51.76
| 881 | -171.4525 | -291.4525 | -51.4525
| 882 | -171.146 | -291.146 | -51.146
| 883 | -170.8405 | -290.8405 | -50.8405
| 884 | -170.536 | -290.536 | -50.536
| 885 | -170.2325 | -290.2325 | -50.2325
| 886 | -169.93 | -289.93 | -49.93
| 887 | -169.6285 | -289.6285 | -49.6285
| 888 | -169.328 | -289.328 | -49.328
| 889 | -169.0285 | -289.0285 | -49.0285
| 890 | -168.73 | -288.73 | -48.73
| 891 | -168.4325 | -288.4325 | -48.4325
| 892 | -168.136 | -288.136 | -48.136
| 893 | -167.8405 | -287.8405 | -47.8405
| 894 | -167.546 | -287.546 | -47.546
| 895 | -167.2525 | -287.2525 | -47.2525
| 896 | -166.96 | -286.96 | -46.96
| 897 | -166.6685 | -286.6685 | -46.6685
| 898 | -166.378 | -286.378 | -46.378
| 899 | -166.0885 | -286.0885 | -46.0885
| 900 | -165.8 | -285.8 | -45.8
| 901 | -165.5125 | -285.5125 | -45.5125
| 902 | -165.226 | -285.226 | -45.226
| 903 | -164.9405 | -284.9405 | -44.9405
| 904 | -164.656 | -284.656 | -44.656
| 905 | -164.3725 | -284.3725 | -44.3725
| 906 | -164.09 | -284.09 | -44.09
| 907 | -163.8085 | -283.8085 | -43.8085
| 908 | -163.528 | -283.528 | -43.528
| 909 | -163.2485 | -283.2485 | -43.2485
| 910 | -162.97 | -282.97 | -42.97
| 911 | -162.6925 | -282.6925 | -42.6925
| 912 | -162.416 | -282.416 | -42.416
| 913 | -162.1405 | -282.1405 | -42.1405
| 914 | -161.866 | -281.866 | -41.866
| 915 | -161.5925 | -281.5925 | -41.5925
| 916 | -161.32 | -281.32 | -41.32
| 917 | -161.0485 | -281.0485 | -41.0485
| 918 | -160.778 | -280.778 | -40.778
| 919 | -160.5085 | -280.5085 | -40.5085
| 920 | -160.24 | -280.24 | -40.24