## trace elements
|  | limit detekce | hnědé uhlí
|  |  | 2021-03-01 | 2022-01-01 | 2022-02-01 | 2022-03-01 | 2022-04-01 | 2023-01-01 | 2023-02-01 | 2023-03-01 | 2023-04-01 | průměr | medián | st. odchylka | min | max
Cl | %d | 0.1 | 0.02 | 0.02 | 0.02 | 0.04 | 0.05 | 0.02 |  | 0.01 |  | 0.02571429 | 0.02 | 0.01293626 | 0.01 | 0.05
F | %d | 0.1 | 0.01 | 0.02 | 0.01 | 0.02 | 0.02 | 0.02 | 0.02 | 0.01 |  | 0.01625 | 0.02 | 0.004841229 | 0.01 | 0.02
S | %d | 0.1 | 0.78 | 0.92 | 0.87 | 0.94 | 1.06 | 0.93 | 1.05 | 0.52 | 0.58 | 0.85 | 0.92 | 0.1796911 | 0.52 | 1.06
N | %d | 0.1 | 0.92 | 0.97 | 0.95 | 1.02 | 0.87 | 0.88 | 1.03 | 0.79 | 0.9 | 0.9255556 | 0.92 | 0.07197393 | 0.79 | 1.03
O | %d | 5 | 22.4 | 17 | 23.4 | 16.5 | 17 | 17.2 | 18.7 | 18.8 | 17.1 | 18.67778 | 17.2 | 2.385501 | 16.5 | 23.4
Sburnable | %d | 0.1 | 0.78 | 0.92 | 0.87 | 0.94 | 1.06 | 0.93 | 1.05 | 0.52 | 0.58 | 0.85 | 0.92 | 0.1796911 | 0.52 | 1.06
C | %d | 0.1 | 69.6 | 69.8 | 68.6 | 67.2 | 64.7 | 66.4 | 67.6 | 66.4 | 70.4 | 67.85556 | 67.6 | 1.780831 | 64.7 | 70.4
H | %d | 0.1 | 6.3 | 5.82 | 6.18 | 6.23 | 5.98 | 5.63 | 5.74 | 5.55 | 5.57 | 5.888889 | 5.82 | 0.2766644 | 5.55 | 6.3
Ag | mg/kgd | 0.5 | [9 empty] | 0 | 0 | 0 | 0 | 0
Al | mg/kgd | 1 |  |  | 3650 | 3700 | 4130 | 5000 | 3450 | 4190 | 1520 | 3662.857 | 3700 | 994.4663 | 1520 | 5000
As | mg/kgd | 0.5 | 2.7 | 4.01 | 5.17 | 3.76 | 8.31 | 1.07 | 6.3 | 2.95 | 0.62 | 3.876667 | 3.76 | 2.308381 | 0.62 | 8.31
B | mg/kgd | 1 |  |  | 21.9 | 27.3 | 19.4 | 18.4 | 28.1 | 25.6 | 13.2 | 21.98571 | 21.9 | 5.006119 | 13.2 | 28.1
Ba | mg/kgd | 0.2 | 43.6 |  | 49.5 | 58.2 | 46.6 | 64.4 | 63.4 | 65.9 | 32.6 | 53.025 | 53.85 | 11.12034 | 32.6 | 65.9
Be | mg/kgd | 0.01 | 8.85 |  | 2.95 | 1.96 | 4.62 | 2.6 | 0.609 | 9.03 | 3.82 | 4.304875 | 3.385 | 2.898698 | 0.609 | 9.03
Bi | mg/kgd | 1 | [9 empty] | 0 | 0 | 0 | 0 | 0
Ca | mg/kgd | 50 |  |  | 3520 | 3860 | 3520 | 3290 | 4510 | 3430 | 1940 | 3438.571 | 3520 | 717.8028 | 1940 | 4510
Cd | mg/kgd | 0.4 | [9 empty] | 0 | 0 | 0 | 0 | 0
Co | mg/kgd | 0.2 | 3.69 | 7.06 | 11.4 | 6.46 | 3.61 | 5.75 | 8.37 | 6.22 | 2.29 | 6.094444 | 6.22 | 2.602457 | 2.29 | 11.4
Cr | mg/kgd | 0.5 | 7.52 | 15 | 12.1 | 13.9 | 10.5 | 17.5 | 12.3 | 15.3 | 7.58 | 12.41111 | 12.3 | 3.234977 | 7.52 | 17.5
Cu | mg/kgd | 1 | 5.4 | 14.6 | 12 | 11 | 10.1 | 14.1 | 8.1 | 10.7 | 6.1 | 10.23333 | 10.7 | 3.036079 | 5.4 | 14.6
Fe | mg/kgd | 10 | 1300 |  | 3420 | 3310 | 9190 | 1010 | 2490 | 22.7 | 1360 | 2762.8375 | 1925 | 2664.647 | 22.7 | 9190
Hg | mg/kgd | 0.2 | [9 empty] | 0 | 0 | 0 | 0 | 0
K | mg/kgd | 5 |  | 303 | 232 | 239 | 163 | 228 | 354 | 216 | 86.9 | 227.7375 | 230 | 75.75921 | 86.9 | 354
Li | mg/kgd | 1 | 1.5 |  | 5.2 | 3.6 | 5.7 | 7.4 | 4.2 | 5.4 | 1.7 | 4.3375 | 4.7 | 1.893368 | 1.5 | 7.4
Mg | mg/kgd | 5 |  |  | 861 | 940 | 907 | 974 | 1130 | 967 | 434 | 887.5714 | 940 | 200.7521 | 434 | 1130
Mn | mg/kgd | 0.5 | 48.9 |  | 75.2 | 52.8 | 64.6 | 61.4 | 63.4 | 49.4 | 35.6 | 56.4125 | 57.1 | 11.43202 | 35.6 | 75.2
Mo | mg/kgd | 0.4 | [9 empty] | 0 | 0 | 0 | 0 | 0
Na | mg/kgd | 15 |  | 556 | 590 | 598 | 542 | 636 | 566 | 630 | 308 | 553.25 | 578 | 97.81072 | 308 | 636
Ni | mg/kgd | 1 | 7.2 | 13.4 | 13.3 | 14.6 | 12.7 | 13 | 14.4 | 16.5 | 7.4 | 12.5 | 13.3 | 2.978814 | 7.2 | 16.5
P | mg/kgd | 5 | 49.7 |  | 104 | 132 | 72.4 | 95.7 | 114 | 142 | 181 | 111.35 | 109 | 38.472 | 49.7 | 181
Pb | mg/kgd | 1 | 1.1 | 3.3 | 3.5 | 3.4 | 1.9 | 1.5 | 3.2 | 2.3 | 1.1 | 2.366667 | 2.3 | 0.9486833 | 1.1 | 3.5
S | mg/kgd | 30 |  |  | 4550 | 7110 | 16200 | 3260 | 5330 | 5260 | 4020 | 6532.857 | 5260 | 4102.465 | 3260 | 16200
Sb | mg/kgd | 0.5 | [9 empty] | 0 | 0 | 0 | 0 | 0
Se | mg/kgd | 2 | [9 empty] | 0 | 0 | 0 | 0 | 0
Si | mg/kgd | 50 |  |  | 506 | 396 | 628 | 294 | 638 | 451 | 223 | 448 | 451 | 145.8561 | 223 | 638
Sn | mg/kgd | 1 | [9 empty] | 0 | 0 | 0 | 0 | 0
Sr | mg/kgd | 0.1 | 27.9 |  | 51.9 | 62.7 | 36 | 40.6 | 51.3 | 59.7 | 28.5 | 44.825 | 45.95 | 12.6563 | 27.9 | 62.7
Te | mg/kgd | 1 | [9 empty] | 0 | 0 | 0 | 0 | 0
Ti | mg/kgd | 0.2 |  |  | 250 | 219 | 227 | 476 | 211 | 400 | 204 | 283.8571 | 227 | 100.4837 | 204 | 476
Tl | mg/kgd | 0.5 | [9 empty] | 0 | 0 | 0 | 0 | 0
V | mg/kgd | 0.1 | 20.7 | 34 | 22.7 | 28 | 21.2 | 42.2 | 23.3 | 45.1 | 22.7 | 28.87778 | 23.3 | 8.824937 | 20.7 | 45.1
Zn | mg/kgd | 3 | 7.7 | 33.2 | 12.5 | 12.3 | 8.4 | 6.8 | 9.5 | 10.9 | 4.7 | 11.77778 | 9.5 | 7.948274 | 4.7 | 33.2
Zr | mg/kgd | 5 | [5 empty] | 7 |  |  |  | 7 | 7 | 0 | 7 | 7

## brown coal
| Voda(ar) | Popel(ar) | HHV | LHV
| % | % | MJ/kg | MJ/kg
průměr | 28.26244 | 5.455494 | 20.51092 | 19.02559
medián | 28.355 | 5.145 | 20.4375 | 18.948
st. odchylka | 2.064641 | 1.567952 | 0.842889 | 0.8498118
min | 12.96 | 2.42 | 17.431 | 16.103
max | 32.82 | 15.52 | 24.994 | 23.639
01.01.2021 | 30.89 | 3.05 | 20.702 | 19.166
04.01.2021 | 33.78 | 3.55 | 19.773 | 18.206
05.01.2021 | 31.78 | 2.57 | 20.769 | 19.221
06.01.2021 | 29.81 | 3.28 | 20.921 | 19.398
07.01.2021 | 30.92 | 3.1 | 20.494 | 18.954
10.01.2021 | 29.11 | 5.67 | 20.368 | 18.882
11.01.2021 | 30.5 | 3.96 | 20.879 | 19.363
12.01.2021 | 31.69 | 5.41 | 19.387 | 17.877
13.01.2021 | 30.83 | 4.42 | 20.396 | 18.877
14.01.2021 | 32.7 | 2.95 | 20.749 | 19.192
17.01.2021 | 30.07 | 3.2 | 20.925 | 19.394
18.01.2021 | 30.52 | 2.67 | 20.821 | 19.276
19.01.2021 | 28.93 | 2.91 | 21.494 | 19.981
20.01.2021 | 29.76 | 3.22 | 20.97 | 19.45
21.01.2021 | 28.35 | 2.79 | 21.32 | 19.8
24.01.2021 | 27.98 | 5.56 | 20.63 | 19.15
25.01.2021 | 29.19 | 3.75 | 20.944 | 19.428
26.01.2021 | 31.32 | 6.67 | 19.52 | 18.019
27.01.2021 | 31.3 | 3.25 | 20.149 | 18.605
28.01.2021 | 27.98 | 4.58 | 20.956 | 19.469
31.01.2021 | 29.39 | 4.72 | 20.748 | 19.254
01.02.2021 | 29.41 | 2.73 | 21.241 | 19.715
02.02.2021 | 31.37 | 3.59 | 20.188 | 18.647
03.02.2021 | 29.7 | 3.77 | 20.517 | 18.999
04.02.2021 | 30.18 | 3.19 | 20.778 | 19.252
07.02.2021 | 30.2 | 4.33 | 20.114 | 18.578
08.02.2021 | 26.47 | 4.43 | 21.632 | 20.161
09.02.2021 | 26.09 | 4.18 | 21.884 | 20.409
10.02.2021 | 26.3 | 6.48 | 20.392 | 18.929
11.02.2021 | 29.54 | 4.92 | 20.434 | 18.933
12.02.2021 | 28.85 | 3.48 | 21.104 | 19.601
15.02.2021 | 29.11 | 3.61 | 21.322 | 19.815
16.02.2021 | 27.74 | 2.97 | 21.454 | 19.941
17.02.2021 | 29.55 | 3.61 | 20.649 | 19.12
18.02.2021 | 30.02 | 3.9 | 20.278 | 18.756
21.02.2021 | 28.54 | 3.41 | 20.856 | 19.334
22.02.2021 | 34.34 | 6.77 | 17.635 | 16.083
23.02.2021 | 33.84 | 7.39 | 17.702 | 16.167
24.02.2021 | 34.45 | 7.23 | 17.325 | 15.784
25.02.2021 | 31.49 | 4.98 | 19.279 | 17.743
26.02.2021 | 33.4 | 4.53 | 18.801 | 17.234
01.03.2021 | 32.93 | 6.69 | 18.296 | 16.762
02.03.2021 | 31.44 | 5.68 | 19.65 | 18.137
03.03.2021 | 31.93 | 5.18 | 19.502 | 17.974
04.03.2021 | 31.03 | 3.23 | 19.988 | 18.435
07.03.2021 | 31.27 | 3.83 | 20.395 | 18.869
08.03.2021 | 32.31 | 4.82 | 19.313 | 17.779
09.03.2021 | 32.23 | 3.51 | 19.729 | 18.172
10.03.2021 | 31.39 | 4.18 | 19.467 | 17.928
11.03.2021 | 28.08 | 2.95 | 21.6 | 20.088
14.03.2021 | 29.63 | 4.04 | 20.804 | 19.285
15.03.2021 | 30.22 | 4.88 | 20.213 | 18.7
16.03.2021 | 30.02 | 5.25 | 19.997 | 18.489
17.03.2021 | 30.01 | 4.1 | 20.553 | 19.035
18.03.2021 | 30.75 | 3.43 | 20.271 | 18.73
21.03.2021 | 31.51 | 4.87 | 19.955 | 18.435
22.03.2021 | 32.7 | 3.95 | 19.499 | 17.941
23.03.2021 | 30.35 | 3.28 | 20.937 | 19.41
24.03.2021 | 29.91 | 3.55 | 20.626 | 19.1
25.03.2021 | 28.8 | 4.93 | 20.278 | 18.782
28.03.2021 | 30.12 | 3.4 | 20.243 | 18.704
29.03.2021 | 28.59 | 6.3 | 20.083 | 18.606
30.03.2021 | 29.81 | 6.53 | 19.8 | 18.33
31.03.2021 | 31.61 | 3.79 | 19.783 | 18.233
01.04.2021 | 31.03 | 3.51 | 19.947 | 18.396
05.04.2021 | 31.82 | 6.29 | 19.416 | 17.905
06.04.2021 | 31.49 | 3.7 | 20.379 | 18.847
07.04.2021 | 31.33 | 5.05 | 19.599 | 18.073
08.04.2021 | 31.62 | 6.13 | 19.329 | 17.813
11.04.2021 | 31.26 | 3.68 | 20.433 | 18.901
12.04.2021 | 30.37 | 6.88 | 19.388 | 17.905
13.04.2021 | 30.17 | 3.66 | 20.949 | 19.428
14.04.2021 | 29.26 | 4.36 | 17.858 | 16.225
15.04.2021 | 29.31 | 6.05 | 16.899 | 15.264
16.04.2021 | 30.46 | 5.08 | 19.838 | 18.315
19.04.2021 | 28.18 | 2.79 | 21.6 | 20.08
20.04.2021 | 28.29 | 3.25 | 21.294 | 19.778
21.04.2021 | 30.75 | 2.94 | 21.092 | 19.557
22.04.2021 | 28.92 | 3.56 | 21.587 | 20.083
25.04.2021 | 31.43 | 3.2 | 20.975 | 19.432
26.04.2021 | 29.53 | 5.77 | 20.144 | 18.655
27.04.2021 | 30.75 | 6.71 | 20.44 | 18.94
28.04.2021 | 29.16 | 3.35 | 20.983 | 19.465
29.04.2021 | 29.02 | 3.11 | 21.078 | 19.561
02.05.2021 | 31.34 | 3.73 | 20.375 | 18.834
03.05.2021 | 29.42 | 4.02 | 20.976 | 19.465
04.05.2021 | 29.25 | 5.07 | 20.988 | 19.484
05.05.2021 | 27.51 | 7.59 | 20.182 | 18.736
06.05.2021 | 27.97 | 5.06 | 20.891 | 19.412
09.05.2021 | 28 | 6.61 | 19.9777 | 18.495
10.05.2021 | 29.14 | 6.24 | 19.491 | 17.986
11.05.2021 | 30.94 | 5.02 | 19.676 | 18.153
12.05.2021 | 28.5 | 6.63 | 20.122 | 18.647
13.05.2021 | 29.17 | 5.08 | 20.274 | 18.77
14.05.2021 | 30.01 | 4.21 | 20.435 | 18.909
17.05.2021 | 29.36 | 4.27 | 20.776 | 19.262
18.05.2021 | 30.96 | 3.92 | 20.424 | 18.892
19.05.2021 | 28.42 | 6.01 | 20.205 | 18.725
20.05.2021 | 27.15 | 8.66 | 20.177 | 18.748
23.05.2021 | 28.64 | 7.36 | 17.796 | 18.336
24.05.2021 | 26.23 | 5.08 | 21.319 | 19.838
25.05.2021 | 25.72 | 6.32 | 21.398 | 19.961
26.05.2021 | 27.54 | 5.31 | 20.719 | 19.243
27.05.2021 | 27.98 | 4.55 | 20.776 | 19.283
30.05.2021 | 27.48 | 4.74 | 21.005 | 19.524
31.05.2021 | 28.36 | 5.88 | 20.35 | 18.871
01.06.2021 | 27.99 | 5.88 | 20.451 | 18.972
02.06.2021 | 26.27 | 5.54 | 21.073 | 19.612
03.06.2021 | 26.88 | 3.86 | 21.452 | 19.963
06.06.2021 | 27.73 | 4.35 | 20.957 | 19.456
07.06.2021 | 26.53 | 4.59 | 21.32 | 19.845
08.06.2021 | 28.99 | 4.64 | 20.852 | 19.358
09.06.2021 | 29.32 | 4.59 | 20.454 | 18.947
10.06.2021 | 27.51 | 5.95 | 19.865 | 18.397
13.06.2021 | 27.81 | 5.93 | 20.531 | 19.063
14.06.2021 | 30.68 | 7.27 | 19.049 | 17.561
15.06.2021 | 28.78 | 4.98 | 20.7 | 19.213
16.06.2021 | 29.89 | 5.13 | 20.256 | 18.749
17.06.2021 | 28.56 | 5.73 | 20.301 | 18.815
18.06.2021 | 29.32 | 5.01 | 20.636 | 19.143
21.06.2021 | 27.2 | 6.63 | 20.547 | 19.091
22.06.2021 | 28.92 | 3.77 | 20.65 | 19.14
23.06.2021 | 29.69 | 6.33 | 19.904 | 18.424
24.06.2021 | 29.91 | 6.03 | 19.829 | 18.33
27.06.2021 | 29.81 | 4.09 | 20.271 | 18.743
28.06.2021 | 27.89 | 4.42 | 21.1 | 19.611
29.06.2021 | 26.88 | 6.17 | 20.6 | 19.149
30.06.2021 | 32.17 | 3.7 | 19.785 | 18.233
01.07.2021 | 28.51 | 4.58 | 20.245 | 18.74
06.07.2021 | 29.65 | 3.65 | 20.91 | 19.388
07.07.2021 | 28.66 | 5.5 | 20.366 | 18.881
08.07.2021 | 27.88 | 4.74 | 20.599 | 19.102
11.07.2021 | 30.29 | 6.34 | 18.657 | 17.154
12.07.2021 | 30.03 | 4.25 | 20.511 | 18.994
13.07.2021 | 29.62 | 4.24 | 20.235 | 18.708
14.07.2021 | 32.34 | 6.09 | 18.887 | 17.36
15.07.2021 | 29.16 | 3.31 | 20.955 | 19.435
16.07.2021 | 29.31 | 4.17 | 20.232 | 18.716
19.07.2021 | 29.35 | 4.16 | 20.148 | 18.629
20.07.2021 | 29.54 | 6.07 | 19.375 | 17.871
21.07.2021 | 31.06 | 4.07 | 19.86 | 18.326
22.07.2021 | 29.53 | 5.7 | 19.94 | 18.441
25.07.2021 | 29.12 | 5.2 | 20.135 | 18.643
26.07.2021 | 28.57 | 5.66 | 20.211 | 18.735
27.07.2021 | 27.53 | 6.04 | 20.34 | 18.879
28.07.2021 | 28.34 | 4.8 | 20.391 | 18.892
29.07.2021 | 27.39 | 3.7 | 21.495 | 20.002
22.08.2021 | 30.71 | 7.15 | 21.041 | 19.549
23.08.2021 | 33.9 | 4.51 | 16.665 | 15.095
24.08.2021 | 30.75 | 5.3 | 19.344 | 17.818
25.08.2021 | 27.27 | 6.36 | 21.079 | 19.63
26.08.2021 | 26.99 | 5.02 | 21.224 | 19.752
29.08.2021 | 28.15 | 4.45 | 20.435 | 18.927
30.08.2021 | 26.71 | 3.74 | 21.826 | 20.337
31.08.2021 | 29.07 | 5.22 | 20.215 | 18.716
01.09.2021 | 28.45 | 4.99 | 20.655 | 19.161
02.09.2021 | 29.61 | 5.08 | 20.236 | 18.731
05.09.2021 | 29.7 | 5.89 | 19.474 | 17.966
06.09.2021 | 27.61 | 6.01 | 20.042 | 18.576
07.09.2021 | 28.79 | 5.31 | 19.93 | 18.436
08.09.2021 | 26.77 | 6.74 | 21.124 | 19.667
09.09.2021 | 29.28 | 4.3 | 20.597 | 19.088
10.09.2021 | 27.81 | 4.85 | 20.937 | 19.449
13.09.2021 | 27.34 | 5.17 | 21.177 | 19.712
14.09.2021 | 28.39 | 4.95 | 20.535 | 19.035
15.09.2021 | 28.33 | 5.44 | 20.51 | 19.02
16.09.2021 | 26.38 | 4.8 | 21.1 | 19.62
19.09.2021 | 28.59 | 5.8 | 20.23 | 18.75
20.09.2021 | 26.87 | 5.82 | 20.41 | 18.93
21.09.2021 | 25.22 | 6.11 | 21.4 | 19.97
22.09.2021 | 26.71 | 4.96 | 21.578 | 20.112
23.09.2021 | 26.69 | 5.24 | 21.326 | 19.869
26.09.2021 | 25.74 | 5.4 | 21.406 | 19.953
28.09.2021 | 27.3 | 5.58 | 20.803 | 19.338
29.09.2021 | 28.33 | 5.09 | 20.805 | 19.322
30.09.2021 | 25.6 | 5.48 | 21.351 | 19.897
03.10.2021 | 25.45 | 4.73 | 21.798 | 20.347
04.10.2021 | 28.04 | 5.44 | 20.459 | 18.969
05.10.2021 | 34.37 | 4.53 | 18.846 | 17.269
06.10.2021 | 33.87 | 4.8 | 19.148 | 17.589
07.10.2021 | 29.6 | 4.96 | 20.228 | 18.715
08.10.2021 | 28.75 | 4.65 | 20.502 | 18.994
11.10.2021 | 29.69 | 7.16 | 19.502 | 18.025
12.10.2021 | 27.83 | 5.11 | 20.679 | 19.19
13.10.2021 | 27.61 | 4.63 | 20.73 | 19.232
14.10.2021 | 29.19 | 5.82 | 19.934 | 18.347
17.10.2021 | 34.56 | 4.77 | 21.669 | 20.201
18.10.2021 | 27.46 | 5.2 | 20.777 | 19.294
19.10.2021 | 28.33 | 5.35 | 20.399 | 18.904
20.10.2021 | 26.21 | 5.44 | 21.216 | 19.758
21.10.2021 | 26.46 | 5.49 | 20.847 | 19.37
24.10.2021 | 28.1 | 4.97 | 21.337 | 19.851
25.10.2021 | 27.35 | 5.48 | 20.793 | 19.321
26.10.2021 | 25.27 | 5.41 | 21.576 | 20.131
28.10.2021 | 26.09 | 5 | 21.664 | 20.213
31.10.2021 | 28.93 | 4.92 | 20.658 | 19.165
01.11.2021 | 25.41 | 5.26 | 21.557 | 20.107
02.11.2021 | 26.36 | 5.21 | 21.068 | 19.597
03.11.2021 | 25.27 | 5.14 | 21.541 | 20.09
04.11.2021 | 24.46 | 5.1 | 21.559 | 20.105
05.11.2021 | 25.1 | 5.2 | 21.567 | 20.117
08.11.2021 | 28.04 | 4.55 | 21.235 | 19.756
09.11.2021 | 30.59 | 5.13 | 19.917 | 18.397
10.11.2021 | 29.72 | 4.97 | 20.204 | 18.693
11.11.2021 | 29.8 | 6.37 | 19.662 | 18.18
12.11.2021 | 27.24 | 4.79 | 21.178 | 19.695
15.11.2021 | 27.95 | 5.06 | 21.063 | 19.584
17.11.2021 | 27.95 | 4.18 | 20.87 | 19.36
18.11.2021 | 27.78 | 3.77 | 21.248 | 19.744
21.11.2021 | 28.17 | 4.94 | 20.924 | 19.427
22.11.2021 | 27.44 | 4.24 | 20.975 | 19.495
23.11.2021 | 26.44 | 5.69 | 21.234 | 19.783
24.11.2021 | 28.53 | 4.43 | 21.337 | 19.853
25.11.2021 | 28.79 | 3.78 | 20.927 | 19.415
26.11.2021 | 28.47 | 5.79 | 19.977 | 18.48
29.11.2021 | 29.26 | 7.82 | 19.711 | 18.253
30.11.2021 | 29.25 | 4.58 | 20.695 | 19.193
01.12.2021 | 30.68 | 5.36 | 19.514 | 17.992
02.12.2021 | 29.67 | 2.98 | 20.759 | 19.221
05.12.2021 | 30.07 | 5.94 | 19.869 | 18.378
06.12.2021 | 30.74 | 4.76 | 20.267 | 18.757
07.12.2021 | 29.39 | 6 | 20.016 | 18.525
08.12.2021 | 28.99 | 3.75 | 20.721 | 19.201
09.12.2021 | 28.26 | 5.07 | 20.788 | 19.305
10.12.2021 | 29.07 | 4.64 | 20.712 | 19.21
13.12.2021 | 28.45 | 3.74 | 21.179 | 19.672
14.12.2021 | 27.23 | 4.58 | 21.462 | 19.981
15.12.2021 | 27.01 | 5.53 | 19.945 | 18.468
16.12.2021 | 26.79 | 4.05 | 20.864 | 19.371
19.12.2021 | 28.63 | 5.49 | 20.261 | 18.771
20.12.2021 | 30.03 | 4.22 | 20.531 | 19.019
21.12.2021 | 25.25 | 5.97 | 21.347 | 19.912
22.12.2021 | 28.48 | 7.71 | 19.637 | 18.182
26.12.2021 | 28.9 | 3.89 | 21.28 | 19.78
27.12.2021 | 30.17 | 4.52 | 20.199 | 18.68
28.12.2021 | 29.47 | 5.59 | 20.057 | 18.558
29.12.2021 | 30.21 | 4.11 | 20.89 | 19.381
30.12.2021 | 29.3 | 4.63 | 20.575 | 19.071
02.01.2022 | 30.54 | 4.56 | 19.882 | 18.352
03.01.2022 | 30.79 | 3.72 | 20.614 | 19.085
04.01.2022 | 30.57 | 5.33 | 19.956 | 18.443
05.01.2022 | 29.15 | 4.61 | 20.76 | 19.259
06.01.2022 | 31.21 | 5.87 | 19.474 | 17.96
09.01.2022 | 32.24 | 4.79 | 19.403 | 17.86
10.01.2022 | 29.78 | 3.82 | 20.777 | 19.26
11.01.2022 | 28.61 | 4.18 | 20.551 | 19.051
12.01.2022 | 28.36 | 6.07 | 20.046 | 18.576
13.01.2022 | 28.68 | 3.43 | 20.145 | 18.62
16.01.2022 | 28.48 | 5.12 | 20.129 | 18.613
17.01.2022 | 27.56 | 5.78 | 20.466 | 18.985
18.01.2022 | 30.21 | 4.95 | 19.891 | 18.371
19.01.2022 | 28 | 6.43 | 20.479 | 19.009
20.01.2022 | 30.78 | 5.11 | 19.79 | 18.265
21.01.2022 | 29.47 | 5.46 | 20.259 | 18.758
24.01.2022 | 29.95 | 4.7 | 20.282 | 18.764
25.01.2022 | 29.11 | 5.05 | 20.143 | 18.632
26.01.2022 | 29.76 | 3.65 | 20.564 | 19.029
27.01.2022 | 28.17 | 4.93 | 20.428 | 18.922
30.01.2022 | 29.24 | 5.37 | 20.556 | 19.071
31.01.2022 | 29.99 | 4.64 | 20.578 | 19.077
01.02.2022 | 27.79 | 6.37 | 20.501 | 19.038
02.02.2022 | 29.56 | 4.92 | 20.304 | 18.796
03.02.2022 | 28.63 | 4.14 | 21.077 | 19.571
06.02.2022 | 28.23 | 5.04 | 20.706 | 19.212
07.02.2022 | 25.96 | 4.4 | 21.874 | 20.409
08.02.2022 | 28.91 | 4.68 | 20.725 | 19.225
09.02.2022 | 29.7 | 3.76 | 20.892 | 19.373
10.02.2022 | 28.47 | 6.26 | 20.1 | 18.613
13.02.2022 | 22.89 | 4.43 | 21.779 | 20.33
14.02.2022 | 27.55 | 5.09 | 20.531 | 19.043
15.02.2022 | 21.35 | 6.01 | 22.537 | 21.153
16.02.2022 | 28.16 | 5.58 | 20.33 | 18.84
17.02.2022 | 27.65 | 4.77 | 21.155 | 19.671
18.02.2022 | 29.53 | 5.98 | 19.644 | 18.139
21.02.2022 | 30.32 | 8.96 | 18.578 | 17.118
22.02.2022 | 30.76 | 6.78 | 19.484 | 17.993
23.02.2022 | 29.25 | 8.54 | 19.053 | 17.599
24.02.2022 | 29.31 | 7.29 | 19.551 | 18.079
27.02.2022 | 30.58 | 5.45 | 19.703 | 18.888
28.02.2022 | 20.08 | 5.56 | 23.2209 | 21.8444
01.03.2022 | 30.86 | 6.5 | 19.6 | 18.105
02.03.2022 | 30.84 | 6.86 | 19.416 | 17.928
03.03.2022 | 30.59 | 8.55 | 18.771 | 17.299
04.03.2022 | 27.38 | 8.51 | 19.636 | 18.191
07.03.2022 | 27.45 | 5.12 | 21.323 | 19.849
08.03.2022 | 28.14 | 3.8 | 20.974 | 19.469
09.03.2022 | 26.58 | 6.36 | 20.919 | 19.465
10.03.2022 | 27.23 | 6.65 | 20.437 | 18.979
13.03.2022 | 28.63 | 5.48 | 20.253 | 18.757
14.03.2022 | 28.26 | 5.54 | 20.548 | 19.061
15.03.2022 | 29.42 | 6.17 | 19.895 | 18.402
16.03.2022 | 28.26 | 6.43 | 19.541 | 18.062
17.03.2022 | 27.8 | 6.73 | 20.232 | 18.771
20.03.2022 | 29.35 | 5.94 | 19.761 | 18.27
21.03.2022 | 29.09 | 4.61 | 20.472 | 18.968
22.03.2022 | 31.56 | 5.03 | 19.885 | 18.363
23.03.2022 | 31.41 | 3.95 | 20.164 | 18.628
24.03.2022 | 31.88 | 4.63 | 19.766 | 18.232
25.03.2022 | 30.89 | 4.4 | 20.133 | 18.602
28.03.2022 | 29.88 | 5.24 | 19.882 | 18.362
29.03.2022 | 29.97 | 4.98 | 20.201 | 18.689
30.03.2022 | 32.35 | 5.9 | 18.956 | 17.426
31.03.2022 | 29.56 | 7.6 | 19.735 | 18.262
03.04.2022 | 28.71 | 5.38 | 20.355 | 18.846
04.04.2022 | 28.84 | 5.06 | 20.502 | 19.003
05.04.2022 |  | 4.67 | 20.308 | 18.849
06.04.2022 | 28.45 | 7.55 | 19.761 | 18.305
07.04.2022 | 28.35 | 6.65 | 20.124 | 18.658
10.04.2022 | 31.19 | 3.48 | 19.854 | 18.297
11.04.2022 | 32.82 | 6.47 | 18.88 | 17.36
12.04.2022 | 30.92 | 4.19 | 20.063 | 18.535
13.04.2022 | 29.15 | 4.66 | 20.287 | 18.776
18.04.2022 | 28 | 5.71 | 20.367 | 18.88
19.04.2022 | 31.18 | 7.1 | 18.405 | 16.909
20.04.2022 | 31.2 | 8.56 | 18.478 | 16.996
21.04.2022 | 29.7 | 5.28 | 19.623 | 18.106
22.04.2022 | 27.57 | 6.07 | 20.364 | 18.893
25.04.2022 | 28.3 | 6.91 | 19.999 | 18.528
26.04.2022 | 25.73 | 5.54 | 21.38 | 19.928
27.04.2022 | 29 | 4.64 | 20.528 | 19.018
28.04.2022 | 28.36 | 8.42 | 19.549 | 18.106
01.05.2022 | 31.76 | 6.96 | 18.781 | 17.27
02.05.2022 | 29.12 | 4.09 | 19.666 | 18.137
03.05.2022 | 30 | 5.47 | 19.368 | 17.836
04.05.2022 | 30.85 | 5.18 | 19.645 | 18.125
05.05.2022 | 32.8 | 7.15 | 18.466 | 16.957
08.05.2022 | 25.17 | 5.55 | 20.985 | 19.534
09.05.2022 | 27.72 | 6.25 | 20.042 | 18.558
10.05.2022 | 28.31 | 5.85 | 20.318 | 18.84
11.05.2022 | 27.51 | 5.99 | 20.32 | 18.841
15.05.2022 | 26.99 | 4.23 | 21.43 | 19.956
16.05.2022 | 29.81 | 3.68 | 20.841 | 19.326
17.05.2022 | 29.14 | 8.11 | 19.12 | 17.64
18.05.2022 | 31.76 | 7.77 | 18.538 | 17.034
19.05.2022 | 27.97 | 6.4 | 20.375 | 18.912
22.05.2022 | 27.16 | 7.12 | 20.096 | 18.639
23.05.2022 | 28.33 | 5.49 | 20.401 | 18.913
24.05.2022 | 27.58 | 6.26 | 20.247 | 18.776
25.05.2022 | 29.44 | 5.42 | 20.419 | 18.926
26.05.2022 | 29.15 | 5.12 | 20.091 | 18.587
29.05.2022 | 28.31 | 6.24 | 20.488 | 19.023
30.05.2022 | 27.38 | 4.81 | 21.081 | 19.6
31.05.2022 | 27.04 | 6.32 | 20.719 | 19.259
01.06.2022 | 27.75 | 6.31 | 20.457 | 18.994
02.06.2022 | 24.47 | 3.94 | 22.252 | 20.796
05.06.2022 | 25.51 | 5.08 | 21.723 | 20.267
06.06.2022 | 25.32 | 5.59 | 21.738 | 20.302
07.06.2022 | 21.68 | 3.35 | 23.305 | 21.875
08.06.2022 | 27.21 | 4.27 | 20.86 | 19.369
09.06.2022 | 25.93 | 7.03 | 20.6 | 19.169
12.06.2022 | 27.64 | 4.44 | 20.918 | 19.424
13.06.2022 | 27.5 | 3.9 | 21.068 | 19.566
14.06.2022 | 27.23 | 4.69 | 21.429 | 19.959
15.06.2022 | 27.03 | 5.82 | 20.437 | 18.971
16.06.2022 | 26.9 | 4.77 | 20.659 | 19.189
17.06.2022 | 27.13 | 3.91 | 21.472 | 19.983
20.06.2022 | 26.37 | 4.4 | 21.224 | 19.745
21.06.2022 | 26.54 | 5.06 | 20.997 | 19.531
22.06.2022 | 27.16 | 5.65 | 21.434 | 19.98
23.06.2022 | 27.56 | 4.8 | 21.132 | 19.656
26.06.2022 | 29.02 | 7.25 | 19.713 | 18.246
27.06.2022 | 28.11 | 5.86 | 20.438 | 18.988
28.06.2022 | 15.73 | 3.36 | 24.994 | 23.639
29.06.2022 | 15.86 | 3.99 | 24.866 | 23.518
30.06.2022 | 30.17 | 5 | 19.893 | 18.37
03.07.2022 | 28.91 | 3.33 | 20.591 | 19.07
06.07.2022 | 28.77 | 5.09 | 20.522 | 19.029
07.07.2022 | 26.61 | 4.37 | 21.479 | 20.008
10.07.2022 | 30.28 | 4.18 | 20.222 | 18.701
11.07.2022 | 20.84 | 7.47 | 22.222 | 20.855
12.07.2022 | 21.21 | 4.98 | 23.176 | 21.781
13.07.2022 | 25.68 | 5.24 | 21.154 | 19.696
14.07.2022 | 24.91 | 4.65 | 21.641 | 20.183
08.08.2022 | 25.66 | 5.02 | 21.126 | 19.666
09.08.2022 | 27.7 | 4.85 | 20.693 | 19.207
10.08.2022 | 27.63 | 5.25 | 20.282 | 18.798
11.08.2022 | 27.08 | 4.45 | 21.171 | 19.69
12.08.2022 | 28.33 | 5.31 | 20.241 | 18.749
15.08.2022 | 26.61 | 5.75 | 20.947 | 19.484
16.08.2022 | 26.6 | 5.23 | 20.695 | 19.22
17.08.2022 | 29.63 | 5.43 | 19.755 | 18.268
18.08.2022 | 29.95 | 5.23 | 19.985 | 18.48
21.08.2022 | 29.9 | 6.47 | 19.712 | 18.229
22.08.2022 | 31.07 | 4.68 | 19.473 | 17.94
23.08.2022 | 28.49 | 11.49 | 18.438 | 17.038
24.08.2022 | 27.33 | 10.65 | 18.985 | 17.587
25.08.2022 | 27.57 | 9.59 | 18.572 | 17.125
28.08.2022 | 26.13 | 10 | 19.554 | 18.147
29.08.2022 | 27.29 | 9.33 | 19.404 | 17.979
30.08.2022 | 26.71 | 9.47 | 19.691 | 18.278
31.08.2022 | 27.1 | 3.63 | 21.054 | 19.544
01.09.2022 | 27.17 | 3.58 | 21.39 | 19.891
04.09.2022 | 28.24 | 4.58 | 20.649 | 19.152
05.09.2022 | 28.45 | 5.86 | 20.38 | 18.879
07.09.2022 | 28.78 | 4.3 | 20.823 | 19.321
08.09.2022 | 28.77 | 5.54 | 20.18 | 18.688
09.09.2022 | 28.7 | 4.24 | 20.69 | 19.18
11.09.2022 | 29.22 | 5.07 | 20.189 | 18.69
12.09.2022 | 29.72 | 4.55 | 20.196 | 18.681
13.09.2022 | 28.43 | 5.64 | 20.068 | 18.583
14.09.2022 | 29.97 | 5.02 | 19.813 | 18.288
15.09.2022 | 31.2 | 6.63 | 18.811 | 17.295
18.09.2022 | 28.65 | 6.05 | 19.825 | 18.331
19.09.2022 | 31.11 | 6.1 | 18.91 | 17.381
20.09.2022 |  | 5.28 | 20.12 | 18.619
21.09.2022 | 28.46 | 6.82 | 19.718 | 18.245
22.09.2022 | 28.32 | 6.02 | 20.514 | 19.046
25.09.2022 | 27.8 | 4.29 | 20.869 | 19.376
26.09.2022 | 27.33 | 6.05 | 20.583 | 19.119
28.09.2022 | 28.51 | 5.12 | 20.6 | 19.108
02.10.2022 | 28.03 | 8.22 | 19.743 | 18.305
03.10.2022 | 28.93 | 4.84 | 20.55 | 19.054
04.10.2022 | 29.41 | 4.9 | 20.268 | 18.768
05.10.2022 | 29.31 | 5.5 | 19.919 | 18.418
06.10.2022 | 27.84 | 5.56 | 20.343 | 18.859
07.10.2022 | 29.9 | 5.78 | 20.1 | 18.61
10.10.2022 | 29.06 | 7.77 | 19.697 | 18.248
11.10.2022 | 30.16 | 5.97 | 19.594 | 18.088
12.10.2022 | 29.6 | 6.13 | 20.323 | 18.845
13.10.2022 | 29.99 | 6.4 | 19.492 | 17.991
16.10.2022 | 29.27 | 5.24 | 20.496 | 18.999
17.10.2022 | 28.44 | 3.75 | 20.496 | 18.976
18.10.2022 | 28.26 | 6.42 | 20.567 | 19.097
19.10.2022 | 29.13 | 5.29 | 20.255 | 18.755
20.10.2022 | 29.62 | 4.42 | 20.328 | 18.805
21.10.2022 | 29.1 | 4.33 | 20.757 | 19.247
24.10.2022 | 28.69 | 3.65 | 21.048 | 19.532
25.10.2022 | 27.42 | 4.31 | 21.087 | 19.593
26.10.2022 | 26.63 | 5.58 | 20.677 | 19.204
30.10.2022 | 28.07 | 5.98 | 20.488 | 19.017
31.10.2022 | 27.64 | 4.46 | 20.953 | 19.46
01.11.2022 | 27.51 | 4.22 | 20.87 | 19.368
02.11.2022 | 21.61 | 3.89 | 23.014 | 21.589
03.11.2022 | 29.8 | 4.27 | 20.256 | 18.661
04.11.2022 | 30.23 | 4.68 | 20.159 | 18.64
07.11.2022 | 30.57 | 7.18 | 19.604 | 18.12
08.11.2022 | 29.58 | 5.13 | 20.434 | 18.933
09.11.2022 | 30.56 | 4.88 | 19.966 | 18.449
10.11.2022 | 29.55 | 4.99 | 20.255 | 18.746
13.11.2022 | 29.02 | 6.02 | 20.204 | 18.721
14.11.2022 | 28.8 | 5.22 | 20.321 | 18.82
15.11.2022 | 29.21 | 3.67 | 20.515 | 18.987
17.11.2022 | 30.19 | 6.04 | 19.704 | 18.203
20.11.2022 | 30.48 | 5.66 | 19.741 | 18.232
21.11.2022 | 30.57 | 3.41 | 20.846 | 19.321
22.11.2022 | 28.95 | 4.4 | 20.397 | 18.886
23.11.2022 | 28.67 | 4.67 | 20.561 | 19.062
24.11.2022 | 29.65 | 5 | 20.094 | 18.58
25.11.2022 | 29.06 | 6.32 | 19.982 | 18.497
28.11.2022 | 28.48 | 4.51 | 21.179 | 19.69
29.11.2022 | 29.5 | 5.39 | 20.361 | 18.859
30.11.2022 | 28.97 | 3.9 | 21.004 | 19.491
01.12.2022 | 29.36 | 4.52 | 20.638 | 19.127
04.12.2022 | 29.7 | 5.1 | 20.355 | 18.85
05.12.2022 | 29 | 5.1 | 20.662 | 19.171
06.12.2022 | 29.5 | 6.3 | 19.845 | 18.353
07.12.2022 | 28.94 | 6.72 | 19.75 | 18.28
08.12.2022 | 27.66 | 5.54 | 20.423 | 18.938
11.12.2022 | 28.36 | 6.02 | 20.395 | 18.919
12.12.2022 | 28.37 | 4.55 | 20.996 | 19.497
13.12.2022 | 28.1 | 3.64 | 21.347 | 19.837
14.12.2022 | 30.68 | 4.11 | 20.249 | 18.716
15.12.2022 | 27.59 | 6.88 | 20.645 | 19.19
16.12.2022 | 28.27 | 5.39 | 20.402 | 18.905
19.12.2022 | 31.17 | 4.76 | 19.645 | 18.112
20.12.2022 | 29.59 | 6.6 | 19.566 | 18.076
21.12.2022 | 29.8 | 4.4 | 20.138 | 18.613
23.12.2022 | 30.74 | 4.77 | 19.932 | 18.399
27.12.2022 | 30.1 | 5.01 | 20.051 | 18.537
28.12.2022 | 29.95 | 7.32 | 19.222 | 17.719
29.12.2022 | 29.1 | 5.63 | 20.052 | 18.555
30.12.2022 | 29.7 | 5.17 | 20.194 | 18.687
02.01.2023 | 29.06 | 5.97 | 20.063 | 18.57
03.01.2023 | 29.84 | 4.47 | 20.431 | 18.916
04.01.2023 | 29.88 | 4.74 | 20.495 | 18.987
05.01.2023 | 29.27 | 5.87 | 20.216 | 18.73
06.01.2023 | 29.22 | 4.29 | 20.703 | 19.193
09.01.2023 | 29.16 | 3.53 | 21.036 | 19.517
11.01.2023 | 27.76 | 2.94 | 21.851 | 20.345
12.01.2023 | 28.71 | 4.89 | 20.858 | 19.363
13.01.2023 | 28.07 | 4.82 | 20.87 | 19.39
15.01.2023 | 28.41 | 3.31 | 21.354 | 19.841
16.01.2023 | 28.55 | 3.64 | 21.174 | 19.662
17.01.2023 | 27.78 | 5.03 | 20.737 | 19.239
18.01.2023 | 27.77 | 4.69 | 21.218 | 19.732
19.01.2023 | 27.9 | 6.27 | 20.348 | 18.877
22.01.2023 | 28.01 | 6.7 | 20.385 | 18.926
23.01.2023 | 28.19 | 3.8 | 21.675 | 20.178
24.01.2023 | 27.51 | 3.39 | 21.809 | 20.31
25.01.2023 | 28.02 | 4.42 | 20.969 | 19.475
26.01.2023 | 27.55 | 2.93 | 21.579 | 20.07
27.01.2023 | 28.34 | 2.74 | 21.346 | 19.815
30.01.2023 | 28.01 | 4.11 | 21.533 | 20.04
31.01.2023 | 27.34 | 6.43 | 20.62 | 19.159
01.02.2023 | 27.95 | 8.53 | 19.374 | 17.923
02.02.2023 | 27.39 | 3.73 | 21.695 | 20.2
05.02.2023 | 26.92 | 3.62 | 21.74 | 20.24
06.02.2023 | 27.41 | 4.53 | 21.4 | 19.913
07.02.2023 | 27.69 | 3.87 | 21.573 | 20.075
08.02.2023 | 26.95 | 3.63 | 21.889 | 20.398
09.02.2023 | 27.39 | 4.76 | 21.414 | 19.938
12.02.2023 | 27.8 | 7.86 | 19.631 | 18.189
13.02.2023 | 26.14 | 6.39 | 21.338 | 19.896
14.02.2023 | 27.51 | 6.1 | 20.622 | 19.155
15.02.2023 | 27.22 | 6.08 | 20.772 | 19.308
16.02.2023 | 28.29 | 4.02 | 21.293 | 19.791
19.02.2023 | 29.32 | 5.87 | 20.401 | 18.917
20.02.2023 | 28.26 | 4.5 | 21.327 | 19.842
21.02.2023 | 28.88 | 3.82 | 21.168 | 19.658
22.02.2023 | 28.29 | 5.08 | 21.062 | 19.572
23.02.2023 | 26.5 | 3.51 | 22.585 | 21.104
24.02.2023 | 27.15 | 3.1 | 21.872 | 20.369
27.02.2023 | 27.34 | 3.39 | 21.957 | 20.461
28.02.2023 | 27.59 | 6.21 | 20.601 | 19.128
01.03.2023 | 28.2 | 6.19 | 20.519 | 19.043
02.03.2023 | 26.59 | 2.94 | 22.612 | 21.121
05.03.2023 | 23.1 | 2.91 | 22.454 | 20.957
06.03.2023 | 24.6 | 3.81 | 22.712 | 21.241
07.03.2023 | 27.2 | 7.44 | 20.496 | 19.043
08.03.2023 | 26.42 | 7.3 | 20.444 | 19.001
09.03.2023 | 30.1 | 5.43 | 20.013 | 18.505
12.03.2023 | 29.06 | 5.04 | 20.312 | 18.799
13.03.2023 | 28.12 | 9.66 | 19.123 | 17.689
14.03.2023 | 29.1 | 10.24 | 18.999 | 17.576
15.03.2023 | 28.22 | 9.81 | 18.854 | 17.41
16.03.2023 | 27.39 | 10.27 | 18.645 | 17.218
19.03.2023 | 26.44 | 9.46 | 19.895 | 18.49
20.03.2023 | 26.26 | 9.14 | 20.136 | 18.73
21.03.2023 | 26.13 | 8.5 | 20.354 | 18.943
22.03.2023 | 28.06 | 5.73 | 20.454 | 18.971
23.03.2023 | 27.9 | 3.01 | 21.402 | 19.887
24.03.2023 | 27.01 | 5.17 | 21.101 | 19.628
27.03.2023 | 26.73 | 6.77 | 20.691 | 19.235
28.03.2023 | 26.36 | 5.62 | 21.283 | 19.825
29.03.2023 | 27.52 | 5.55 | 20.961 | 19.489
30.03.2023 | 26.83 | 4.49 | 21.767 | 20.288
02.04.2023 | 26.8 | 5.77 | 21.175 | 19.709
03.04.2023 | 26.75 | 4.68 | 21.518 | 20.04
04.04.2023 | 25.63 | 4.52 | 21.543 | 20.072
05.04.2023 | 27.41 | 15.52 | 17.431 | 16.103
10.04.2023 | 28 | 8.17 | 19.585 | 18.133
11.04.2023 | 29.17 | 4.18 | 20.432 | 18.907
12.04.2023 | 30.02 | 5.55 | 19.878 | 18.366
13.04.2023 | 28.42 | 6.93 | 19.938 | 18.459
16.04.2023 | 29.78 | 6.01 | 19.946 | 18.448
17.04.2023 | 28.28 | 6.89 | 20.158 | 18.695
18.04.2023 | 28.61 | 3.83 | 20.703 | 19.189
19.04.2023 | 29.45 | 3.78 | 20.898 | 19.379
20.04.2023 | 28.89 | 4.82 | 20.486 | 18.983
21.04.2023 | 29.35 | 6.79 | 19.686 | 18.199
24.04.2023 | 28.57 | 7.24 | 20.153 | 18.698
25.04.2023 | 29.28 | 6.28 | 20.187 | 18.715
26.04.2023 | 28.85 | 6.65 | 19.886 | 18.407
27.04.2023 | 26.15 | 4.85 | 21.551 | 20.083
01.05.2023 | 26.8 | 3.61 | 21.464 | 19.968
02.05.2023 | 27.95 | 4.59 | 20.659 | 19.156
03.05.2023 | 27.42 | 4.21 | 21.251 | 19.759
04.05.2023 | 25.82 | 5 | 21.691 | 20.23
08.05.2023 | 27.68 | 4.99 | 20.643 | 19.154
09.05.2023 | 12.96 | 8.89 | 23.404 | 22.152
10.05.2023 | 28.62 | 4.69 | 20.46 | 18.954
11.05.2023 | 28.06 | 3.81 | 21.421 | 19.927
14.05.2023 | 28.69 | 4.32 | 20.712 | 19.205
15.05.2023 | 27.55 | 4.4 | 21.044 | 19.546
16.05.2023 | 29.88 | 4.68 | 20.317 | 18.803
17.05.2023 | 28.96 | 6.06 | 20.059 | 18.579
18.05.2023 | 27.17 | 4.87 | 21.132 | 19.65
19.05.2023 | 28.02 | 7.54 | 19.931 | 18.473
22.05.2023 | 28.3 | 6.59 | 20.201 | 18.728
23.05.2023 | 28.77 | 6.27 | 20.091 | 18.606
24.05.2023 | 27.6 | 5.62 | 20.761 | 19.278
25.05.2023 | 27.5 | 5.78 | 20.895 | 19.418
28.05.2023 | 27.3 | 8.68 | 19.719 | 18.287
29.05.2023 | 31.5 | 4.07 | 19.853 | 18.315
30.05.2023 | 30.7 | 4.12 | 20.073 | 18.543
31.05.2023 | 29.6 | 4.19 | 20.417 | 18.898
01.06.2023 | 26.51 | 4.14 | 21.312 | 19.831
04.06.2023 | 27.68 | 4.46 | 20.893 | 19.411
05.06.2023 | 27.82 | 6.12 | 20.12 | 18.644
06.06.2023 | 28.04 | 4.23 | 20.796 | 19.3
07.06.2023 | 28.45 | 4.78 | 20.896 | 19.407
08.06.2023 | 27.6 | 4.07 | 20.988 | 19.487
11.06.2023 | 29.04 | 4.9 | 20.393 | 18.892
12.06.2023 | 30.23 | 5.09 | 19.819 | 18.3
13.06.2023 | 32.23 | 6.22 | 18.969 | 17.445
14.06.2023 | 27.53 | 5.28 | 20.575 | 19.095
15.06.2023 | 27.71 | 4.39 | 21.018 | 19.527
16.06.2023 | 28.72 | 5.05 | 20.128 | 18.626
19.06.2023 | 28.96 | 3.56 | 20.332 | 18.807
20.06.2023 | 29.44 | 4.42 | 20.442 | 18.934
21.06.2023 | 28.04 | 6.61 | 20.077 | 18.613
22.06.2023 | 29.01 | 5.43 | 20.056 | 18.556
23.06.2023 | 26.28 | 6.73 | 20.74 | 19.289
26.06.2023 | 26.1 | 7.11 | 20.854 | 19.412
27.06.2023 | 28.11 | 6.46 | 20.191 | 18.719
28.06.2023 | 26.61 | 4.59 | 21.384 | 19.906
02.07.2023 | 28.21 | 3.92 | 20.988 | 19.484
03.07.2023 | 25.96 | 4.25 | 21.333 | 19.857
06.07.2023 | 25.46 | 5.74 | 21.136 | 19.681
09.07.2023 | 26.69 | 6.16 | 20.714 | 19.267
10.07.2023 | 26.3 | 6.32 | 20.158 | 18.704
11.07.2023 | 25.75 | 5.78 | 21.418 | 19.979
12.07.2023 | 26.18 | 5.02 | 21.266 | 19.799
13.07.2023 | 23.16 | 4.64 | 22.141 | 20.709
14.07.2023 | 24.52 | 5.66 | 21.329 | 19.893
07.08.2023 | 28.66 | 6.95 | 19.893 | 18.431
08.08.2023 | 27.34 | 7.21 | 20.254 | 18.807
09.08.2023 | 27.22 | 4.55 | 21.258 | 19.781
10.08.2023 | 28.66 | 6.28 | 19.937 | 18.454
11.08.2023 | 28.6 | 6.15 | 20.122 | 18.634
14.08.2023 | 28.48 | 6.33 | 20.116 | 18.645
15.08.2023 | 25.85 | 4.02 | 21.529 | 20.057
16.08.2023 | 29.03 | 7.59 | 19.793 | 18.328
17.08.2023 | 28.06 | 5.57 | 20.399 | 18.914
20.08.2023 | 27.64 | 8.8 | 19.679 | 18.239
21.08.2023 | 28.04 | 4.92 | 20.721 | 19.231
22.08.2023 | 28.41 | 3.96 | 21.094 | 19.586
23.08.2023 | 28.57 | 6.96 | 20.055 | 18.599
24.08.2023 | 28.31 | 5.95 | 20.084 | 18.591
27.08.2023 | 28.47 | 4.64 | 21.141 | 19.653
28.08.2023 | 27.9 | 5.2 | 20.314 | 18.814
29.08.2023 | 29.53 | 6.33 | 19.395 | 17.897
30.08.2023 | 30.53 | 4.29 | 19.835 | 18.301
31.08.2023 | 30.44 | 4.23 | 20.069 | 18.537
03.09.2023 | 26.92 | 3.43 | 21.631 | 20.143
04.09.2023 | 26.53 | 4.27 | 21.205 | 19.721
05.09.2023 | 25.89 | 5.2 | 21.233 | 19.775
06.09.2023 | 26.72 | 6.86 | 20.503 | 19.058
07.09.2023 | 26.46 | 4.79 | 21.42 | 19.951
08.09.2023 | 28.01 | 5.95 | 20.282 | 18.806
11.09.2023 | 29.33 | 4.54 | 20.653 | 19.149
13.09.2023 | 27.74 | 3.77 | 21.232 | 19.726
15.09.2023 | 27.67 | 6.49 | 20.321 | 18.847
18.09.2023 | 27.86 | 7.99 | 19.877 | 18.434
19.09.2023 | 27.6 | 7.65 | 19.947 | 18.5
20.09.2023 | 29.64 | 2.79 | 20.501 | 18.953
21.09.2023 | 27.21 | 8.14 | 19.832 | 18.391
24.09.2023 | 27.94 | 5.7 | 20.719 | 19.246
25.09.2023 | 27.46 | 4.62 | 21.158 | 19.673
26.09.2023 | 28.33 | 4.3 | 20.912 | 19.407
28.09.2023 | 28.13 | 4.58 | 21.088 | 19.592
01.10.2023 | 29.68 | 3.81 | 20.855 | 19.326
02.10.2023 | 27.9 | 4.36 | 21.447 | 19.964
03.10.2023 | 28.36 | 4.05 | 21.223 | 19.722
04.10.2023 | 27.68 | 2.87 | 21.56 | 20.052
05.10.2023 | 29.98 | 2.72 | 20.789 | 19.245
06.10.2023 | 29.13 | 2.58 | 21.482 | 19.956
09.10.2023 | 26.86 | 5.74 | 20.56 | 19.086
10.10.2023 | 28.96 | 6.98 | 20.129 | 18.664
11.10.2023 | 27.05 | 8.5 | 19.775 | 18.339
12.10.2023 | 30.1 | 4.3 | 20.383 | 18.862
15.10.2023 | 27.48 | 6.34 | 20.692 | 19.216
16.10.2023 | 27.1 | 3.7 | 21.745 | 20.246
17.10.2023 | 27.5 | 5.34 | 21.13 | 19.652
18.10.2023 | 22.24 | 8.42 | 21.634 | 20.26
19.10.2023 | 28.72 | 5.43 | 20.694 | 19.217
22.10.2023 | 28.56 | 4.69 | 20.802 | 19.305
23.10.2023 | 27.54 | 4.99 | 20.924 | 19.436
24.10.2023 | 29.09 | 6.79 | 19.767 | 18.279
25.10.2023 | 27.61 | 6.28 | 20.398 | 18.919
26.10.2023 | 28.76 | 4.8 | 20.828 | 19.329
29.10.2023 | 29.64 | 6.55 | 20.239 | 18.761
30.10.2023 | 30.73 | 4.6 | 20.592 | 19.078
31.10.2023 | 29.41 | 5.15 | 20.415 | 18.91
01.11.2023 | 29.28 | 2.42 | 21.041 | 19.495
02.11.2023 | 27.48 | 6.45 | 20.311 | 18.841
03.11.2023 | 30.41 | 5.93 | 19.655 | 18.143
06.11.2023 | 29.16 | 5.83 | 19.694 | 18.192
07.11.2023 | 29.21 | 3.73 | 20.859 | 19.007
08.11.2023 | 26.4 | 7.8 | 20.292 | 18.85
09.11.2023 | 31 | 3.65 | 20.206 | 18.654
12.11.2023 | 29 | 4.66 | 20.556 | 19.043
13.11.2023 | 27.8 | 6.31 | 20.36 | 18.875
14.11.2023 | 26 | 7.06 | 21.135 | 19.697
15.11.2023 | 26.7 | 5.16 | 21.327 | 19.854
19.11.2023 | 29.65 | 5.95 | 20.414 | 18.927
20.11.2023 | 29.77 | 4.49 | 20.205 | 18.681
21.11.2023 | 29.22 | 4.91 | 20.379 | 18.868
22.11.2023 | 30.53 | 5.09 | 20.169 | 18.65
23.11.2023 | 29.81 | 4.53 | 20.448 | 18.927
26.11.2023 | 26.47 | 8.19 | 19.995 | 18.558
27.11.2023 | 31.46 | 5.16 | 19.786 | 18.254
28.11.2023 | 26.14 | 7.67 | 20.359 | 18.92
29.11.2023 | 31.37 | 3.82 | 19.944 | 18.396
30.11.2023 | 26.85 | 7.78 | 20.243 | 18.803
01.12.2023 | 31.2 | 5.93 | 19.949 | 18.449
04.12.2023 | 30.43 | 2.89 | 20.696 | 19.147
05.12.2023 | 27.7 | 8.29 | 19.964 | 18.518
06.12.2023 | 26.55 | 7.91 | 20.45 | 19.012
07.12.2023 | 27.5 | 4.57 | 21.34 | 19.85
10.12.2023 | 32.35 | 5.12 | 19.664 | 18.119
11.12.2023 | 30.32 | 5.65 | 20.183 | 18.663
12.12.2023 | 29.49 | 4.8 | 20.564 | 19.054
13.12.2023 | 31.22 | 4.41 | 19.908 | 18.369
14.12.2023 | 28.58 | 4 | 20.736 | 19.221
17.12.2023 | 27.93 | 3.05 | 21.219 | 19.694
18.12.2023 | 29.23 | 3.52 | 20.841 | 19.318
19.12.2023 | 28.29 | 3.39 | 21.097 | 19.577
20.12.2023 | 29.6 | 5.14 | 20.507 | 19.005
21.12.2023 | 29.23 | 3.18 | 20.73 | 19.19
22.12.2023 | 29.89 | 9.72 | 19.027 | 17.587
27.12.2023 | 29.47 | 3.99 | 20.423 | 18.897
28.12.2023 | 28.91 | 4.04 | 20.732 | 19.22
29.12.2023 | 27.37 | 5.26 | 20.83 | 19.33